## Sheet1
文物采样点 | 二氧化硅(SiO2) | 氧化钠(Na2O) | 氧化钾(K2O) | 氧化钙(CaO) | 氧化镁(MgO) | 氧化铝(Al2O3) | 氧化铁(Fe2O3) | 氧化铜(CuO) | 氧化铅(PbO) | 氧化钡(BaO) | 五氧化二磷(P2O5) | 氧化锶(SrO) | 氧化锡(SnO2) | 二氧化硫(SO2) | 百分比 | 文物编号 | 纹饰 | 类型 | 颜色 | 表面风化 | F1 | F2 | F3 | F4 | F5 | F6
02 | 36.28 | 0 | 1.05 | 2.34 | 1.18 | 5.73 | 1.86 | 0.26 | 47.43 | 0 | 3.57 | 0.19 | 0 | 0 | 99.89 | 02 | A | 铅钡 | 浅蓝 | 风化 | 5.23355 | 8.21538 | -19.27326 | 3.88249 | 6.73325 | -4.36015
08 | 20.14 | 0 | 0 | 1.48 | 0 | 1.34 | 0 | 10.41 | 28.68 | 31.23 | 3.59 | 0.37 | 0 | 2.58 | 99.82 | 08 | C | 铅钡 | 紫 | 风化 | -12.79215 | -5.13828 | 4.88463 | -0.16914 | 1.08499 | -3.57939
08严重风化点 | 4.61 | 0 | 0 | 3.19 | 0 | 1.11 | 0 | 3.14 | 32.45 | 30.62 | 7.56 | 0.53 | 0 | 15.03 | 98.24 | 08 | C | 铅钡 | 紫 | 风化 | -22.86114 | 2.01384 | 8.03671 | 2.69575 | 8.65178 | -2.82588
11 | 33.59 | 0 | 0.21 | 3.51 | 0.71 | 2.69 | 0 | 4.93 | 25.39 | 14.61 | 9.38 | 0.37 | 0 | 0 | 95.39 | 11 | C | 铅钡 | 浅蓝 | 风化 | 1.17901 | 0.20573 | -2.26941 | -0.78994 | -1.70294 | -0.93556
19 | 29.64 | 0 | 0 | 2.93 | 0.59 | 3.57 | 1.33 | 3.51 | 42.82 | 5.35 | 8.83 | 0.19 | 0 | 0 | 98.76 | 19 | A | 铅钡 | 0 | 风化 | -1.29111 | 8.28004 | -14.00636 | 2.0543 | 3.05576 | -3.38304
23未风化点 | 53.79 | 7.92 | 0 | 0.5 | 0.71 | 1.42 | 0 | 2.99 | 16.98 | 11.86 | 0 | 0.33 | 0 | 0 | 96.5 | 23 | A | 铅钡 | 蓝绿 | 风化 | 16.6725 | -13.11627 | -3.87377 | -2.4619 | -2.73453 | 3.05554
25未风化点 | 50.61 | 2.31 | 0 | 0.63 | 0 | 1.9 | 1.55 | 1.12 | 31.9 | 6.65 | 0.19 | 0.2 | 0 | 0 | 97.06 | 25 | C | 铅钡 | 浅蓝 | 风化 | 12.50043 | -4.42059 | -12.34911 | 0.73451 | 2.11152 | -2.26812
26 | 19.79 | 0 | 0 | 1.44 | 0 | 0.7 | 0 | 10.57 | 29.53 | 32.25 | 3.13 | 0.45 | 0 | 1.96 | 99.82 | 26 | C | 铅钡 | 紫 | 风化 | -13.57513 | -5.27819 | 4.4695 | -0.18143 | 1.20384 | -3.88141
26严重风化点 | 3.72 | 0 | 0.4 | 3.01 | 0 | 1.18 | 0 | 3.6 | 29.92 | 35.45 | 6.04 | 0.62 | 0 | 15.95 | 99.89 | 26 | C | 铅钡 | 紫 | 风化 | -24.12168 | -0.53524 | 11.66275 | 2.47428 | 9.0608 | -2.88898
28未风化点 | 68.08 | 0 | 0.26 | 1.34 | 1 | 4.7 | 0.41 | 0.33 | 17.14 | 4.04 | 1.04 | 0.12 | 0.23 | 0 | 98.69 | 28 | A | 铅钡 | 浅蓝 | 风化 | 25.93023 | -9.8328 | -6.45138 | -0.71009 | -2.54598 | -0.04582
29未风化点 | 63.3 | 0.92 | 0.3 | 2.98 | 1.49 | 14.34 | 0.81 | 0.74 | 12.31 | 2.03 | 0.41 | 0.25 | 0 | 0 | 99.88 | 29 | A | 铅钡 | 浅蓝 | 风化 | 29.84521 | -9.05945 | -2.07122 | 0.46643 | -3.95767 | 1.5172
34 | 35.78 | 0 | 0.25 | 0.78 | 0 | 1.62 | 0.47 | 1.51 | 46.55 | 10 | 0.34 | 0.22 | 0 | 0 | 97.52 | 34 | C | 铅钡 | 深绿 | 风化 | -0.02372 | 2.22064 | -16.63707 | 3.78575 | 7.03217 | -5.68291
36 | 39.57 | 2.22 | 0.14 | 0.37 | 0 | 1.6 | 0.32 | 0.68 | 41.61 | 10.83 | 0.07 | 0.22 | 0 | 0 | 97.63 | 36 | C | 铅钡 | 深绿 | 风化 | 3.41493 | -1.07903 | -14.86052 | 2.91657 | 5.71359 | -3.87254
38 | 32.93 | 1.38 | 0 | 0.68 | 0 | 2.57 | 0.29 | 0.73 | 49.31 | 9.79 | 0.48 | 0.41 | 0 | 0 | 98.57 | 38 | C | 铅钡 | 深绿 | 风化 | -1.26617 | 3.25213 | -18.04485 | 4.62692 | 7.82378 | -5.21324
39 | 26.25 | 0 | 0 | 1.11 | 0 | 0.5 | 0 | 0.88 | 61.03 | 7.22 | 1.16 | 0.61 | 0 | 0 | 98.76 | 39 | C | 铅钡 | 深绿 | 风化 | -7.99222 | 9.27831 | -24.2865 | 6.22333 | 10.96108 | -7.32197
40 | 16.71 | 0 | 0 | 1.87 | 0 | 0.45 | 0.19 | 0 | 70.21 | 6.69 | 1.77 | 0.68 | 0 | 0 | 98.57 | 40 | C | 铅钡 | 0 | 风化 | -14.4734 | 14.71583 | -28.21658 | 7.86302 | 13.85491 | -8.74908
41 | 18.46 | 0 | 0.44 | 4.96 | 2.73 | 3.33 | 1.79 | 0.19 | 44.12 | 9.76 | 7.46 | 0.47 | 0 | 0 | 93.71 | 41 | C | 铅钡 | 浅绿 | 风化 | -6.43876 | 11.8066 | -12.60795 | 2.92902 | 5.60754 | -3.70398
42未风化点1 | 51.26 | 5.74 | 0.15 | 0.79 | 1.09 | 3.53 | 0 | 2.67 | 21.88 | 10.47 | 0.08 | 0.35 | 0 | 0 | 98.01 | 42 | A | 铅钡 | 浅蓝 | 风化 | 15.23199 | -9.78736 | -5.72376 | -0.87085 | -1.10335 | 1.58338
42未风化点2 | 51.33 | 5.68 | 0.35 | 0 | 1.16 | 5.66 | 0 | 2.72 | 20.12 | 10.88 | 0 | 0 | 0 | 0 | 97.9 | 42 | A | 铅钡 | 浅蓝 | 风化 | 16.64047 | -10.74664 | -4.32269 | -0.65869 | -1.26776 | 1.75629
43部位1 | 12.41 | 0 | 0 | 5.24 | 0.89 | 2.25 | 0.76 | 5.35 | 59.85 | 7.29 | 0 | 0.64 | 0 | 0 | 94.68 | 43 | C | 铅钡 | 浅蓝 | 风化 | -13.93535 | 13.07206 | -20.37649 | 5.35392 | 9.48906 | -7.71266
43部位2 | 21.7 | 0 | 0 | 6.4 | 0.95 | 3.41 | 1.39 | 1.51 | 44.75 | 3.26 | 12.83 | 0.47 | 0 | 0 | 96.67 | 43 | C | 铅钡 | 浅蓝 | 风化 | -5.05126 | 14.74642 | -14.73505 | 2.17996 | 3.0977 | -3.01901
44未风化点 | 60.74 | 3.06 | 0.2 | 2.14 | 0 | 12.69 | 0.77 | 0.43 | 13.61 | 5.22 | 0 | 0.26 | 0 | 0 | 99.12 | 44 | A | 铅钡 | 浅蓝 | 风化 | 26.88954 | -10.75548 | -2.40128 | 0.43049 | -3.1776 | 1.4696
48 | 53.33 | 0.8 | 0.32 | 2.82 | 1.54 | 13.65 | 1.03 | 0 | 15.71 | 7.31 | 1.1 | 0.25 | 1.31 | 0 | 99.17 | 48 | A | 铅钡 | 0 | 风化 | 22.91661 | -6.84398 | -0.93883 | 2.1946 | -2.28668 | 0.27286
49 | 28.79 | 0 | 0 | 4.58 | 1.47 | 5.38 | 2.74 | 0.7 | 34.18 | 6.1 | 11.1 | 0.46 | 0 | 0 | 95.5 | 49 | A | 铅钡 | 黑 | 风化 | 1.85927 | 9.02509 | -9.29955 | 1.12881 | 1.11753 | -1.75673
49未风化点 | 54.61 | 0 | 0.3 | 2.08 | 1.2 | 6.5 | 1.27 | 0.45 | 23.02 | 4.19 | 4.32 | 0.3 | 0 | 0 | 98.24 | 49 | A | 铅钡 | 黑 | 风化 | 18.52235 | -3.37774 | -7.38739 | 0.24069 | -1.08244 | -0.44581
50 | 17.98 | 0 | 0 | 3.19 | 0.47 | 1.87 | 0.33 | 1.13 | 44 | 14.2 | 6.34 | 0.66 | 0 | 0 | 90.17 | 50 | A | 铅钡 | 黑 | 风化 | -9.58604 | 7.98932 | -11.91584 | 3.5798 | 5.94853 | -4.55781
50未风化点 | 45.02 | 0 | 0 | 3.12 | 0.54 | 4.16 | 0 | 0.7 | 30.61 | 6.22 | 6.34 | 0.23 | 0 | 0 | 96.94 | 50 | A | 铅钡 | 黑 | 风化 | 9.68584 | 0.62306 | -9.8772 | 1.14545 | 0.5792 | -1.68335
51部位1 | 24.61 | 0 | 0 | 3.58 | 1.19 | 5.25 | 1.19 | 1.37 | 40.24 | 8.94 | 8.1 | 0.39 | 0.47 | 0 | 95.33 | 51 | C | 铅钡 | 浅蓝 | 风化 | -2.46915 | 8.35778 | -11.11608 | 3.19681 | 3.60663 | -3.24174
51部位2 | 21.35 | 0 | 0 | 5.13 | 1.45 | 2.51 | 0.42 | 0.75 | 51.34 | 0 | 8.75 | 0 | 0 | 0 | 91.7 | 51 | C | 铅钡 | 浅蓝 | 风化 | -5.27213 | 15.08598 | -20.22019 | 3.76904 | 6.12384 | -4.38914
52 | 25.74 | 1.22 | 0 | 2.27 | 0.55 | 1.16 | 0.23 | 0.7 | 47.42 | 8.64 | 5.71 | 0.44 | 0 | 0 | 94.08 | 52 | C | 铅钡 | 浅蓝 | 风化 | -5.01051 | 7.63039 | -16.73102 | 3.56022 | 6.37517 | -4.07268
53未风化点 | 63.66 | 3.04 | 0.11 | 0.78 | 1.14 | 6.06 | 0 | 0.54 | 13.66 | 8.99 | 0 | 0.27 | 0 | 0 | 98.25 | 53 | A | 铅钡 | 浅蓝 | 风化 | 24.49288 | -12.94073 | -2.92144 | -1.00514 | -3.0545 | 1.75453
54 | 22.28 | 0 | 0.32 | 3.19 | 1.28 | 4.15 | 0 | 0.83 | 55.46 | 7.04 | 4.24 | 0.88 | 0 | 0 | 99.67 | 54 | C | 铅钡 | 浅蓝 | 风化 | -7.02047 | 11.41747 | -19.73509 | 5.76907 | 8.89087 | -5.34374
54严重风化点 | 17.11 | 0 | 0 | 0 | 1.11 | 3.65 | 0 | 1.34 | 58.46 | 0 | 14.13 | 1.12 | 0 | 0 | 96.92 | 54 | C | 铅钡 | 浅蓝 | 风化 | -9.90418 | 17.61592 | -23.5484 | 5.74955 | 7.86049 | -3.1136
56 | 29.15 | 0 | 0 | 1.21 | 0 | 1.85 | 0 | 0.79 | 41.25 | 15.45 | 2.54 | 0 | 0 | 0 | 92.24 | 56 | C | 铅钡 | 蓝绿 | 风化 | -3.4668 | 1.78582 | -11.66406 | 3.38225 | 5.86677 | -5.10083
57 | 25.42 | 0 | 0 | 1.31 | 0 | 2.18 | 0 | 1.16 | 45.1 | 17.3 | 0 | 0 | 0 | 0 | 92.47 | 57 | C | 铅钡 | 蓝绿 | 风化 | -6.29549 | 2.07386 | -12.5268 | 4.32635 | 7.54307 | -6.31188
58 | 30.39 | 0 | 0.34 | 3.49 | 0.79 | 3.52 | 0.86 | 3.13 | 39.35 | 7.66 | 8.99 | 0.24 | 0 | 0 | 98.76 | 58 | C | 铅钡 | 0 | 风化 | -0.71142 | 6.90953 | -11.4491 | 1.5658 | 2.45098 | -2.83046
A2 | 37.75 | 0 | 0 | 7.63 | 0 | 2.33 | 0 | 0 | 34.3 | 0 | 14.27 | 0 | 0 | 0 | [6 empty] | 5.20577 | 9.8611 | -12.56929 | 0.11532 | -0.69136 | -1.34447 | 21.79942
A5 | 64.29 | 1.2 | 0.37 | 1.64 | 2.34 | 12.75 | 0.81 | 0.94 | 12.23 | 2.16 | 0.19 | 0.21 | 0.49 | 0 | [6 empty] | 30.09601 | -9.83093 | -2.46987 | 0.39683 | -3.8439 | 1.93243 | 48.56997
A6 | 93.17 | 0 | 1.35 | 0.64 | 0.21 | 1.52 | 0.27 | 1.73 | 0 | 0 | 0.21 | 0 | 0 | 0 | [6 empty] | 41.55307 | -19.86065 | -2.07042 | -5.3286 | -7.80568 | 2.62535 | 79.24377
A7 | 90.83 | 0 | 0.98 | 1.12 | 0 | 5.06 | 0.24 | 1.17 | 0 | 0 | 0.13 | 0 | 0 | 0.11 | [6 empty] | 41.8886 | -19.17373 | -1.19705 | -4.19371 | -7.80709 | 2.58056 | 76.84074
[18 empty] | 1.596015 | 2.039151 | -10.07735 | 2.2605 | 3.581428 | -2.802281