## Sheet1
文物采样点 | 二氧化硅(SiO2) | 氧化钾(K2O) | 氧化钙(CaO) | 氧化镁(MgO) | 氧化铝(Al2O3) | 氧化铁(Fe2O3) | 氧化铜(CuO) | 五氧化二磷(P2O5) | 百分比 | 文物编号 | 纹饰 | 类型 | 颜色 | 表面风化 |  | F1 | F2 | 文物编号 | 表面风化 | 二氧化硅(SiO2) | 氧化钾(K2O) | 氧化钙(CaO) | 氧化镁(MgO) | 氧化铝(Al2O3) | 氧化铁(Fe2O3) | 氧化铜(CuO) | 五氧化二磷(P2O5)
07 | 92.63 | 0 | 1.07 | 0 | 1.98 | 0.17 | 3.24 | 0.61 | 99.7 | 07 | B | 高钾 | 蓝绿 | 风化 |  | -41.91086 | -9.34358 | A2 | 风化 | 37.75 | 0 | 7.63 | 0 | 2.33 | 0 | 0 | 14.27
09 | 95.02 | 0.59 | 0.62 | 0 | 1.32 | 0.32 | 1.55 | 0.35 | 99.77 | 09 | B | 高钾 | 蓝绿 | 风化 |  | -44.19347 | -9.10515 | A5 | 风化 | 64.29 | 0.37 | 1.64 | 2.34 | 12.75 | 0.81 | 0.94 | 0.19
10 | 96.77 | 0.92 | 0.21 | 0 | 0.81 | 0.26 | 0.84 | 0 | 99.81 | 10 | B | 高钾 | 蓝绿 | 风化 |  | -45.78829 | -9.2202 | A6 | 风化 | 93.17 | 1.35 | 0.64 | 0.21 | 1.52 | 0.27 | 1.73 | 0.21
12 | 94.29 | 1.01 | 0.72 | 0 | 1.46 | 0.29 | 1.65 | 0.15 | 99.57 | 12 | B | 高钾 | 蓝绿 | 风化 |  | -43.96274 | -9.07962 | A7 | 风化 | 90.83 | 0.98 | 1.12 | 0 | 5.06 | 0.24 | 1.17 | 0.13
22 | 92.35 | 0.74 | 1.66 | 0.64 | 3.5 | 0.35 | 0.55 | 0.21 | 100 | 22 | B | 高钾 | 蓝绿 | 风化 |  | -41.78012 | -7.04476
27 | 92.72 | 0 | 0.94 | 0.54 | 2.51 | 0.2 | 1.54 | 0.36 | 98.81 | 27 | B | 高钾 | 蓝绿 | 风化 |  | -42.09104 | -8.0581
A2 | 37.75 | 0 | 7.63 | 0 | 2.33 | 0 | 0 | 14.27 | [7 empty] | -8.53298 | -5.0334 | 38.363275
A5 | 64.29 | 0.37 | 1.64 | 2.34 | 12.75 | 0.81 | 0.94 | 0.19 | [7 empty] | -24.16422 | -0.46017 | 24.62439
A6 | 93.17 | 1.35 | 0.64 | 0.21 | 1.52 | 0.27 | 1.73 | 0.21 | [7 empty] | -43.46562 | -9.05664 | 52.52226
A7 | 90.83 | 0.98 | 1.12 | 0 | 5.06 | 0.24 | 1.17 | 0.13 | [7 empty] | -40.81958 | -7.18296 | 48.00254
[14 empty] | -43.28775 | -8.641902