## Sheet1
文物采样点 | 二氧化硅(SiO2) | 氧化钾(K2O) | 氧化钙(CaO) | 氧化镁(MgO) | 氧化铝(Al2O3) | 氧化铁(Fe2O3) | 氧化铜(CuO) | 五氧化二磷(P2O5) | 百分比 | 文物编号 | 纹饰 | 类型 | 颜色 | 表面风化
07 | 92.63 | 0 | 1.07 | 0 | 1.98 | 0.17 | 3.24 | 0.61 | 99.7 | 07 | B | 高钾 | 蓝绿 | 风化
09 | 95.02 | 0.59 | 0.62 | 0 | 1.32 | 0.32 | 1.55 | 0.35 | 99.77 | 09 | B | 高钾 | 蓝绿 | 风化
10 | 96.77 | 0.92 | 0.21 | 0 | 0.81 | 0.26 | 0.84 | 0 | 99.81 | 10 | B | 高钾 | 蓝绿 | 风化
12 | 94.29 | 1.01 | 0.72 | 0 | 1.46 | 0.29 | 1.65 | 0.15 | 99.57 | 12 | B | 高钾 | 蓝绿 | 风化
22 | 92.35 | 0.74 | 1.66 | 0.64 | 3.5 | 0.35 | 0.55 | 0.21 | 100 | 22 | B | 高钾 | 蓝绿 | 风化
27 | 92.72 | 0 | 0.94 | 0.54 | 2.51 | 0.2 | 1.54 | 0.36 | 98.81 | 27 | B | 高钾 | 蓝绿 | 风化