## Sheet1
文物采样点 | 二氧化硅(SiO2) | 氧化钠(Na2O) | 氧化钾(K2O) | 氧化钙(CaO) | 氧化镁(MgO) | 氧化铝(Al2O3) | 氧化铁(Fe2O3) | 氧化铜(CuO) | 氧化铅(PbO) | 氧化钡(BaO) | 五氧化二磷(P2O5) | 氧化锶(SrO) | 氧化锡(SnO2) | 二氧化硫(SO2) | F1 | F2 | F3 | F4 | F5
20 | 37.36 | 0 | 0.71 | 0 | 0 | 5.45 | 1.51 | 4.78 | 9.3 | 23.55 | 5.75 | 0 | 0 | 0 | -6.52331 | 2.9815 | 5.0923 | 2.37954 | 0.31132
24 | 31.94 | 0 | 0 | 0.47 | 0 | 1.59 | 0 | 8.46 | 29.14 | 26.23 | 0.14 | 0.91 | 0 | 0 | 1.61798 | 4.72785 | -9.10954 | -1.88108 | -0.21739
30部位1 | 34.34 | 0 | 1.41 | 4.49 | 0.98 | 4.35 | 2.12 | 0 | 39.22 | 10.29 | 0 | 0.35 | 0.4 | 0 | 7.5225 | -11.10512 | -8.74004 | -4.25626 | 1.69477
30部位2 | 36.93 | 0 | 0 | 4.24 | 0.51 | 3.86 | 2.74 | 0 | 37.74 | 10.35 | 1.41 | 0.48 | 0.44 | 0 | 5.53606 | -11.45573 | -7.53081 | -4.87116 | 0.76636
31 | 65.91 | 0 | 0 | 1.6 | 0.89 | 3.11 | 4.59 | 0.44 | 16.55 | 3.42 | 1.62 | 0.3 | 0 | 0 | -14.32312 | -23.81306 | 5.51191 | -2.80987 | 2.2145
32 | 69.71 | 0 | 0.21 | 0.46 | 0 | 2.36 | 1 | 0.11 | 19.76 | 4.88 | 0.17 | 0 | 0 | 0 | -16.11989 | -24.72971 | 2.71139 | -3.01588 | 3.77597
33 | 75.51 | 0 | 0.15 | 0.64 | 1 | 2.35 | 0 | 0.47 | 16.16 | 3.55 | 0.13 | 0 | 0 | 0 | -19.69437 | -27.33528 | 4.63771 | -2.07764 | 4.71407
35 | 65.91 | 0 | 0 | 0.38 | 0 | 1.44 | 0.17 | 0.16 | 22.05 | 5.68 | 0.42 | 0 | 0 | 0 | -14.37171 | -22.97511 | 0.71533 | -3.52706 | 3.51886
37 | 60.12 | 0 | 0.23 | 0.89 | 0 | 2.72 | 0 | 3.01 | 17.24 | 10.34 | 1.46 | 0.31 | 0 | 3.66 | -13.77198 | -15.544 | 2.23666 | -2.82737 | 5.95302
45 | 61.28 | 2.66 | 0.11 | 0.84 | 0.74 | 5 | 0 | 0.53 | 15.99 | 10.96 | 0 | 0.23 | 0 | 0 | -13.61868 | -17.89442 | 2.35809 | 1.30358 | 3.85627
46 | 55.21 | 0 | 0.25 | 0 | 1.67 | 4.79 | 0 | 0.77 | 25.25 | 10.06 | 0.2 | 0.43 | 0 | 0 | -8.1219 | -16.64628 | -1.11869 | -0.63 | 3.33495
47 | 51.54 | 4.66 | 0.29 | 0.87 | 0.61 | 3.06 | 0 | 0.65 | 25.4 | 9.23 | 0.1 | 0.85 | 0 | 0 | -7.20365 | -16.07608 | -4.11334 | -0.22326 | 2.98772
55 | 49.01 | 2.71 | 0 | 1.13 | 0 | 1.45 | 0 | 0.86 | 32.92 | 7.95 | 0.35 | 0 | 0 | 0 | -4.05999 | -16.33855 | -6.97204 | -3.71256 | 2.29785
A1 | 78.45 | 0 | 0 | 6.08 | 1.86 | 7.23 | 2.15 | 2.11 | 0 | 0 | 1.06 | 0.03 | 0 | 0.51 | -22.97215 | -28.58844 | 14.25023 | 0.87162 | 5.85224 | 49.91359
A3 | 31.95 | 0 | 1.36 | 7.19 | 0.81 | 2.93 | 7.06 | 0.21 | 39.58 | 4.69 | 2.68 | 0.52 | 0 | 0 | 10.08161 | -13.15862 | -6.75635 | -7.29036 | -0.55666 | 37.8436
A4 | 35.47 | 0 | 0.79 | 2.89 | 1.05 | 7.07 | 6.45 | 0.96 | 24.28 | 8.31 | 8.45 | 0.28 | 0 | 0 | 2.00054 | -8.01988 | 3.64537 | -1.77289 | -0.69385 | 16.13253
A8 | 51.12 | 0 | 0.23 | 0.89 | 0 | 2.12 | 0 | 9.01 | 21.24 | 11.34 | 1.46 | 0.31 | 0 | 2.26 | -9.38698 | -9.0252 | -1.53714 | -3.37897 | 3.75802 | 27.08631
[13 empty] | -7.933235 | -15.09261 | -1.101621 | -2.011463 | 2.708328