## Sheet1
文物采样点 | 二氧化硅(SiO2) | 氧化钠(Na2O) | 氧化钾(K2O) | 氧化钙(CaO) | 氧化镁(MgO) | 氧化铝(Al2O3) | 氧化铁(Fe2O3) | 氧化铜(CuO) | 氧化铅(PbO) | 氧化钡(BaO) | 五氧化二磷(P2O5) | 氧化锶(SrO) | 氧化锡(SnO2) | 二氧化硫(SO2) | F1 | F2 | F3 | F4
01 | 69.33 | 0 | 9.99 | 6.32 | 0.87 | 3.93 | 1.74 | 3.87 | 0 | 0 | 1.17 | 0 | 0 | 0.39 | -9.9562 | -24.78968 | 4.45162 | -10.13368
03部位1 | 87.05 | 0 | 5.19 | 2.01 | 0 | 4.06 | 0 | 0.78 | 0.25 | 0 | 0.66 | 0 | 0 | 0 | -12.87103 | -37.78769 | 8.33546 | -13.38978
03部位2 | 61.71 | 0 | 12.37 | 5.87 | 1.11 | 5.5 | 2.16 | 5.09 | 1.41 | 2.86 | 0.7 | 0.1 | 0 | 0 | -7.3784 | -19.67296 | 5.53584 | -8.91028
04 | 65.88 | 0 | 9.67 | 7.12 | 1.56 | 6.44 | 2.06 | 2.18 | 0 | 0 | 0.79 | 0 | 0 | 0.36 | -8.77234 | -22.7379 | 4.29362 | -8.18906
05 | 61.58 | 0 | 10.95 | 7.35 | 1.77 | 7.5 | 2.62 | 3.27 | 0 | 0 | 0.94 | 0.06 | 0 | 0.47 | -7.46461 | -19.55867 | 3.51183 | -7.13269
06部位1 | 67.65 | 0 | 7.37 | 0 | 1.98 | 11.15 | 2.39 | 2.51 | 0.2 | 1.38 | 4.18 | 0.11 | 0 | 0 | -3.75662 | -26.69286 | 6.47463 | -7.29698
06部位2 | 59.81 | 0 | 7.68 | 5.41 | 1.73 | 10.05 | 6.04 | 2.18 | 0.35 | 0.97 | 4.5 | 0.12 | 0 | 0 | -2.56244 | -19.83222 | 4.58741 | -6.43043
13 | 59.01 | 2.86 | 12.53 | 8.7 | 0 | 6.16 | 2.88 | 4.73 | 0 | 0 | 1.27 | 0 | 0 | 0 | -8.90658 | -16.03651 | 3.94698 | -6.27575
14 | 62.47 | 3.38 | 12.28 | 8.23 | 0.66 | 9.23 | 0.5 | 0.47 | 1.62 | 0 | 0.16 | 0 | 0 | 0 | -10.28316 | -18.57548 | 6.18903 | -4.05833
16 | 65.18 | 2.1 | 14.52 | 8.27 | 0.52 | 6.18 | 0.42 | 1.07 | 0.11 | 0 | 0 | 0.04 | 0 | 0 | -11.74672 | -20.31266 | 4.66699 | -5.18369
18 | 79.46 | 0 | 9.42 | 0 | 1.53 | 3.05 | 0 | 0 | 0 | 0 | 1.36 | 0.07 | 2.36 | 0 | -11.70826 | -35.431 | 6.38017 | -9.09126
21 | 76.68 | 0 | 0 | 4.71 | 1.22 | 6.19 | 2.37 | 3.28 | 1 | 1.97 | 1.1 | 0 | 0 | 0 | -7.6731 | -31.46428 | 8.51785 | -14.87932
A1 | 78.45 | 0 | 0 | 6.08 | 1.86 | 7.23 | 2.15 | 2.11 | 0 | 0 | 1.06 | 0.03 | 0 | 0.51 | -8.52955 | -31.97542 | 7.00372 | -13.80195 | 14.44528
A3 | 31.95 | 0 | 1.36 | 7.19 | 0.81 | 2.93 | 7.06 | 0.21 | 39.58 | 4.69 | 2.68 | 0.52 | 0 | 0 | 1.35627 | -3.86504 | 25.7717 | -10.46378 | 41.45679
A4 | 35.47 | 0 | 0.79 | 2.89 | 1.05 | 7.07 | 6.45 | 0.96 | 24.28 | 8.31 | 8.45 | 0.28 | 0 | 0 | 6.02505 | -9.2273 | 19.44341 | -8.65107 | 43.34683
A8 | 51.12 | 0 | 0.23 | 0.89 | 0 | 2.12 | 0 | 9.01 | 21.24 | 11.34 | 1.46 | 0.31 | 0 | 2.26 | -1.31522 | -17.6582 | 19.81271 | -18.94262 | 57.72875
[13 empty] | -8.589955 | -24.40766 | 5.574286 | -8.414271