## 原始数据整理
类型 | 表面风化 | 文物采样点 | 二氧化硅(SiO2) | 氧化钠(Na2O) | 氧化钾(K2O) | 氧化钙(CaO) | 氧化镁(MgO) | 氧化铝(Al2O3) | 氧化铁(Fe2O3) | 氧化铜(CuO) | 氧化铅(PbO) | 氧化钡(BaO) | 五氧化二磷(P2O5) | 氧化锶(SrO) | 氧化锡(SnO2) | 二氧化硫(SO2) | 百分比 | 文物编号 | 纹饰 | 颜色
高钾 | 风化 | 07 | 92.63 | 0 | 0 | 1.07 | 0 | 1.98 | 0.17 | 3.24 | 0 | 0 | 0.61 | 0 | 0 | 0 | 99.7 | 07 | B | 蓝绿
高钾 | 风化 | 09 | 95.02 | 0 | 0.59 | 0.62 | 0 | 1.32 | 0.32 | 1.55 | 0 | 0 | 0.35 | 0 | 0 | 0 | 99.77 | 09 | B | 蓝绿
高钾 | 风化 | 10 | 96.77 | 0 | 0.92 | 0.21 | 0 | 0.81 | 0.26 | 0.84 | 0 | 0 | 0 | 0 | 0 | 0 | 99.81 | 10 | B | 蓝绿
高钾 | 风化 | 12 | 94.29 | 0 | 1.01 | 0.72 | 0 | 1.46 | 0.29 | 1.65 | 0 | 0 | 0.15 | 0 | 0 | 0 | 99.57 | 12 | B | 蓝绿
高钾 | 风化 | 22 | 92.35 | 0 | 0.74 | 1.66 | 0.64 | 3.5 | 0.35 | 0.55 | 0 | 0 | 0.21 | 0 | 0 | 0 | 100 | 22 | B | 蓝绿
高钾 | 风化 | 27 | 92.72 | 0 | 0 | 0.94 | 0.54 | 2.51 | 0.2 | 1.54 | 0 | 0 | 0.36 | 0 | 0 | 0 | 98.81 | 27 | B | 蓝绿
高钾 | 无风化 | 01 | 69.33 | 0 | 9.99 | 6.32 | 0.87 | 3.93 | 1.74 | 3.87 | 0 | 0 | 1.17 | 0 | 0 | 0.39 | 97.61 | 01 | C | 蓝绿
高钾 | 无风化 | 03部位1 | 87.05 | 0 | 5.19 | 2.01 | 0 | 4.06 | 0 | 0.78 | 0.25 | 0 | 0.66 | 0 | 0 | 0 | 100 | 03 | A | 蓝绿
高钾 | 无风化 | 03部位2 | 61.71 | 0 | 12.37 | 5.87 | 1.11 | 5.5 | 2.16 | 5.09 | 1.41 | 2.86 | 0.7 | 0.1 | 0 | 0 | 98.88 | 03 | A | 蓝绿
高钾 | 无风化 | 04 | 65.88 | 0 | 9.67 | 7.12 | 1.56 | 6.44 | 2.06 | 2.18 | 0 | 0 | 0.79 | 0 | 0 | 0.36 | 96.06 | 04 | A | 蓝绿
高钾 | 无风化 | 05 | 61.58 | 0 | 10.95 | 7.35 | 1.77 | 7.5 | 2.62 | 3.27 | 0 | 0 | 0.94 | 0.06 | 0 | 0.47 | 96.51 | 05 | A | 蓝绿
高钾 | 无风化 | 06部位1 | 67.65 | 0 | 7.37 | 0 | 1.98 | 11.15 | 2.39 | 2.51 | 0.2 | 1.38 | 4.18 | 0.11 | 0 | 0 | 98.92 | 06 | A | 蓝绿
高钾 | 无风化 | 06部位2 | 59.81 | 0 | 7.68 | 5.41 | 1.73 | 10.05 | 6.04 | 2.18 | 0.35 | 0.97 | 4.5 | 0.12 | 0 | 0 | 98.84 | 06 | A | 蓝绿
高钾 | 无风化 | 13 | 59.01 | 2.86 | 12.53 | 8.7 | 0 | 6.16 | 2.88 | 4.73 | 0 | 0 | 1.27 | 0 | 0 | 0 | 98.14 | 13 | C | 浅蓝
高钾 | 无风化 | 14 | 62.47 | 3.38 | 12.28 | 8.23 | 0.66 | 9.23 | 0.5 | 0.47 | 1.62 | 0 | 0.16 | 0 | 0 | 0 | 99 | 14 | C | 深绿
高钾 | 无风化 | 16 | 65.18 | 2.1 | 14.52 | 8.27 | 0.52 | 6.18 | 0.42 | 1.07 | 0.11 | 0 | 0 | 0.04 | 0 | 0 | 98.41 | 16 | C | 浅蓝
高钾 | 无风化 | 18 | 79.46 | 0 | 9.42 | 0 | 1.53 | 3.05 | 0 | 0 | 0 | 0 | 1.36 | 0.07 | 2.36 | 0 | 97.25 | 18 | A | 深蓝
高钾 | 无风化 | 21 | 76.68 | 0 | 0 | 4.71 | 1.22 | 6.19 | 2.37 | 3.28 | 1 | 1.97 | 1.1 | 0 | 0 | 0 | 98.52 | 21 | A | 蓝绿
类型 | 表面风化 | 文物采样点 | 二氧化硅(SiO2) | 氧化钠(Na2O) | 氧化钾(K2O) | 氧化钙(CaO) | 氧化镁(MgO) | 氧化铝(Al2O3) | 氧化铁(Fe2O3) | 氧化铜(CuO) | 氧化铅(PbO) | 氧化钡(BaO) | 五氧化二磷(P2O5) | 氧化锶(SrO) | 氧化锡(SnO2) | 二氧化硫(SO2) | 百分比 | 文物编号 | 纹饰 | 颜色
铅钡 | 风化 | 02 | 36.28 | 0 | 1.05 | 2.34 | 1.18 | 5.73 | 1.86 | 0.26 | 47.43 | 0 | 3.57 | 0.19 | 0 | 0 | 99.89 | 02 | A | 浅蓝
铅钡 | 风化 | 08 | 20.14 | 0 | 0 | 1.48 | 0 | 1.34 | 0 | 10.41 | 28.68 | 31.23 | 3.59 | 0.37 | 0 | 2.58 | 99.82 | 08 | C | 紫
铅钡 | 风化 | 08严重风化点 | 4.61 | 0 | 0 | 3.19 | 0 | 1.11 | 0 | 3.14 | 32.45 | 30.62 | 7.56 | 0.53 | 0 | 15.03 | 98.24 | 08 | C | 紫
铅钡 | 风化 | 11 | 33.59 | 0 | 0.21 | 3.51 | 0.71 | 2.69 | 0 | 4.93 | 25.39 | 14.61 | 9.38 | 0.37 | 0 | 0 | 95.39 | 11 | C | 浅蓝
铅钡 | 风化 | 19 | 29.64 | 0 | 0 | 2.93 | 0.59 | 3.57 | 1.33 | 3.51 | 42.82 | 5.35 | 8.83 | 0.19 | 0 | 0 | 98.76 | 19 | A
铅钡 | 风化 | 26 | 19.79 | 0 | 0 | 1.44 | 0 | 0.7 | 0 | 10.57 | 29.53 | 32.25 | 3.13 | 0.45 | 0 | 1.96 | 99.82 | 26 | C | 紫
铅钡 | 风化 | 26严重风化点 | 3.72 | 0 | 0.4 | 3.01 | 0 | 1.18 | 0 | 3.6 | 29.92 | 35.45 | 6.04 | 0.62 | 0 | 15.95 | 99.89 | 26 | C | 紫
铅钡 | 风化 | 34 | 35.78 | 0 | 0.25 | 0.78 | 0 | 1.62 | 0.47 | 1.51 | 46.55 | 10 | 0.34 | 0.22 | 0 | 0 | 97.52 | 34 | C | 深绿
铅钡 | 风化 | 36 | 39.57 | 2.22 | 0.14 | 0.37 | 0 | 1.6 | 0.32 | 0.68 | 41.61 | 10.83 | 0.07 | 0.22 | 0 | 0 | 97.63 | 36 | C | 深绿
铅钡 | 风化 | 38 | 32.93 | 1.38 | 0 | 0.68 | 0 | 2.57 | 0.29 | 0.73 | 49.31 | 9.79 | 0.48 | 0.41 | 0 | 0 | 98.57 | 38 | C | 深绿
铅钡 | 风化 | 39 | 26.25 | 0 | 0 | 1.11 | 0 | 0.5 | 0 | 0.88 | 61.03 | 7.22 | 1.16 | 0.61 | 0 | 0 | 98.76 | 39 | C | 深绿
铅钡 | 风化 | 40 | 16.71 | 0 | 0 | 1.87 | 0 | 0.45 | 0.19 | 0 | 70.21 | 6.69 | 1.77 | 0.68 | 0 | 0 | 98.57 | 40 | C
铅钡 | 风化 | 41 | 18.46 | 0 | 0.44 | 4.96 | 2.73 | 3.33 | 1.79 | 0.19 | 44.12 | 9.76 | 7.46 | 0.47 | 0 | 0 | 93.71 | 41 | C | 浅绿
铅钡 | 风化 | 43部位1 | 12.41 | 0 | 0 | 5.24 | 0.89 | 2.25 | 0.76 | 5.35 | 59.85 | 7.29 | 0 | 0.64 | 0 | 0 | 94.68 | 43 | C | 浅蓝
铅钡 | 风化 | 43部位2 | 21.7 | 0 | 0 | 6.4 | 0.95 | 3.41 | 1.39 | 1.51 | 44.75 | 3.26 | 12.83 | 0.47 | 0 | 0 | 96.67 | 43 | C | 浅蓝
铅钡 | 风化 | 48 | 53.33 | 0.8 | 0.32 | 2.82 | 1.54 | 13.65 | 1.03 | 0 | 15.71 | 7.31 | 1.1 | 0.25 | 1.31 | 0 | 99.17 | 48 | A
铅钡 | 风化 | 49 | 28.79 | 0 | 0 | 4.58 | 1.47 | 5.38 | 2.74 | 0.7 | 34.18 | 6.1 | 11.1 | 0.46 | 0 | 0 | 95.5 | 49 | A | 黑
铅钡 | 风化 | 50 | 17.98 | 0 | 0 | 3.19 | 0.47 | 1.87 | 0.33 | 1.13 | 44 | 14.2 | 6.34 | 0.66 | 0 | 0 | 90.17 | 50 | A | 黑
铅钡 | 风化 | 51部位1 | 24.61 | 0 | 0 | 3.58 | 1.19 | 5.25 | 1.19 | 1.37 | 40.24 | 8.94 | 8.1 | 0.39 | 0.47 | 0 | 95.33 | 51 | C | 浅蓝
铅钡 | 风化 | 51部位2 | 21.35 | 0 | 0 | 5.13 | 1.45 | 2.51 | 0.42 | 0.75 | 51.34 | 0 | 8.75 | 0 | 0 | 0 | 91.7 | 51 | C | 浅蓝
铅钡 | 风化 | 52 | 25.74 | 1.22 | 0 | 2.27 | 0.55 | 1.16 | 0.23 | 0.7 | 47.42 | 8.64 | 5.71 | 0.44 | 0 | 0 | 94.08 | 52 | C | 浅蓝
铅钡 | 风化 | 54 | 22.28 | 0 | 0.32 | 3.19 | 1.28 | 4.15 | 0 | 0.83 | 55.46 | 7.04 | 4.24 | 0.88 | 0 | 0 | 99.67 | 54 | C | 浅蓝
铅钡 | 风化 | 54严重风化点 | 17.11 | 0 | 0 | 0 | 1.11 | 3.65 | 0 | 1.34 | 58.46 | 0 | 14.13 | 1.12 | 0 | 0 | 96.92 | 54 | C | 浅蓝
铅钡 | 风化 | 56 | 29.15 | 0 | 0 | 1.21 | 0 | 1.85 | 0 | 0.79 | 41.25 | 15.45 | 2.54 | 0 | 0 | 0 | 92.24 | 56 | C | 蓝绿
铅钡 | 风化 | 57 | 25.42 | 0 | 0 | 1.31 | 0 | 2.18 | 0 | 1.16 | 45.1 | 17.3 | 0 | 0 | 0 | 0 | 92.47 | 57 | C | 蓝绿
铅钡 | 风化 | 58 | 30.39 | 0 | 0.34 | 3.49 | 0.79 | 3.52 | 0.86 | 3.13 | 39.35 | 7.66 | 8.99 | 0.24 | 0 | 0 | 98.76 | 58 | C
铅钡 | 风化 | 23未风化点 | 53.79 | 7.92 | 0 | 0.5 | 0.71 | 1.42 | 0 | 2.99 | 16.98 | 11.86 | 0 | 0.33 | 0 | 0 | 96.5 | 23 | A | 蓝绿
铅钡 | 风化 | 25未风化点 | 50.61 | 2.31 | 0 | 0.63 | 0 | 1.9 | 1.55 | 1.12 | 31.9 | 6.65 | 0.19 | 0.2 | 0 | 0 | 97.06 | 25 | C | 浅蓝
铅钡 | 风化 | 28未风化点 | 68.08 | 0 | 0.26 | 1.34 | 1 | 4.7 | 0.41 | 0.33 | 17.14 | 4.04 | 1.04 | 0.12 | 0.23 | 0 | 98.69 | 28 | A | 浅蓝
铅钡 | 风化 | 29未风化点 | 63.3 | 0.92 | 0.3 | 2.98 | 1.49 | 14.34 | 0.81 | 0.74 | 12.31 | 2.03 | 0.41 | 0.25 | 0 | 0 | 99.88 | 29 | A | 浅蓝
铅钡 | 风化 | 42未风化点1 | 51.26 | 5.74 | 0.15 | 0.79 | 1.09 | 3.53 | 0 | 2.67 | 21.88 | 10.47 | 0.08 | 0.35 | 0 | 0 | 98.01 | 42 | A | 浅蓝
铅钡 | 风化 | 42未风化点2 | 51.33 | 5.68 | 0.35 | 0 | 1.16 | 5.66 | 0 | 2.72 | 20.12 | 10.88 | 0 | 0 | 0 | 0 | 97.9 | 42 | A | 浅蓝
铅钡 | 风化 | 44未风化点 | 60.74 | 3.06 | 0.2 | 2.14 | 0 | 12.69 | 0.77 | 0.43 | 13.61 | 5.22 | 0 | 0.26 | 0 | 0 | 99.12 | 44 | A | 浅蓝
铅钡 | 风化 | 49未风化点 | 54.61 | 0 | 0.3 | 2.08 | 1.2 | 6.5 | 1.27 | 0.45 | 23.02 | 4.19 | 4.32 | 0.3 | 0 | 0 | 98.24 | 49 | A | 黑
铅钡 | 风化 | 50未风化点 | 45.02 | 0 | 0 | 3.12 | 0.54 | 4.16 | 0 | 0.7 | 30.61 | 6.22 | 6.34 | 0.23 | 0 | 0 | 96.94 | 50 | A | 黑
铅钡 | 风化 | 53未风化点 | 63.66 | 3.04 | 0.11 | 0.78 | 1.14 | 6.06 | 0 | 0.54 | 13.66 | 8.99 | 0 | 0.27 | 0 | 0 | 98.25 | 53 | A | 浅蓝
铅钡 | 无风化 | 20 | 37.36 | 0 | 0.71 | 0 | 0 | 5.45 | 1.51 | 4.78 | 9.3 | 23.55 | 5.75 | 0 | 0 | 0 | 88.41 | 20 | A | 浅蓝
铅钡 | 无风化 | 24 | 31.94 | 0 | 0 | 0.47 | 0 | 1.59 | 0 | 8.46 | 29.14 | 26.23 | 0.14 | 0.91 | 0 | 0 | 98.88 | 24 | C | 紫
铅钡 | 无风化 | 30部位1 | 34.34 | 0 | 1.41 | 4.49 | 0.98 | 4.35 | 2.12 | 0 | 39.22 | 10.29 | 0 | 0.35 | 0.4 | 0 | 97.95 | 30 | A | 深蓝
铅钡 | 无风化 | 30部位2 | 36.93 | 0 | 0 | 4.24 | 0.51 | 3.86 | 2.74 | 0 | 37.74 | 10.35 | 1.41 | 0.48 | 0.44 | 0 | 98.7 | 30 | A | 深蓝
铅钡 | 无风化 | 31 | 65.91 | 0 | 0 | 1.6 | 0.89 | 3.11 | 4.59 | 0.44 | 16.55 | 3.42 | 1.62 | 0.3 | 0 | 0 | 98.43 | 31 | C | 紫
铅钡 | 无风化 | 32 | 69.71 | 0 | 0.21 | 0.46 | 0 | 2.36 | 1 | 0.11 | 19.76 | 4.88 | 0.17 | 0 | 0 | 0 | 98.66 | 32 | C | 浅绿
铅钡 | 无风化 | 33 | 75.51 | 0 | 0.15 | 0.64 | 1 | 2.35 | 0 | 0.47 | 16.16 | 3.55 | 0.13 | 0 | 0 | 0 | 99.96 | 33 | C | 深绿
铅钡 | 无风化 | 35 | 65.91 | 0 | 0 | 0.38 | 0 | 1.44 | 0.17 | 0.16 | 22.05 | 5.68 | 0.42 | 0 | 0 | 0 | 96.21 | 35 | C | 浅绿
铅钡 | 无风化 | 37 | 60.12 | 0 | 0.23 | 0.89 | 0 | 2.72 | 0 | 3.01 | 17.24 | 10.34 | 1.46 | 0.31 | 0 | 3.66 | 99.98 | 37 | C | 深绿
铅钡 | 无风化 | 45 | 61.28 | 2.66 | 0.11 | 0.84 | 0.74 | 5 | 0 | 0.53 | 15.99 | 10.96 | 0 | 0.23 | 0 | 0 | 98.34 | 45 | A | 浅蓝
铅钡 | 无风化 | 46 | 55.21 | 0 | 0.25 | 0 | 1.67 | 4.79 | 0 | 0.77 | 25.25 | 10.06 | 0.2 | 0.43 | 0 | 0 | 98.63 | 46 | A | 浅蓝
铅钡 | 无风化 | 47 | 51.54 | 4.66 | 0.29 | 0.87 | 0.61 | 3.06 | 0 | 0.65 | 25.4 | 9.23 | 0.1 | 0.85 | 0 | 0 | 97.26 | 47 | A | 浅蓝
铅钡 | 无风化 | 55 | 49.01 | 2.71 | 0 | 1.13 | 0 | 1.45 | 0 | 0.86 | 32.92 | 7.95 | 0.35 | 0 | 0 | 0 | 96.38 | 55 | C | 绿

## 问题一
类型 | 表面风化 | 文物采样点 | 二氧化硅(SiO2) | 氧化钠(Na2O) | 氧化钾(K2O) | 氧化钙(CaO) | 氧化镁(MgO) | 氧化铝(Al2O3) | 氧化铁(Fe2O3) | 氧化铜(CuO) | 氧化铅(PbO) | 氧化钡(BaO) | 五氧化二磷(P2O5) | 氧化锶(SrO) | 氧化锡(SnO2) | 二氧化硫(SO2)
高钾 | 风化 | 07 | 92.63 | 0 | 0 | 1.07 | 0 | 1.98 | 0.17 | 3.24 | 0 | 0 | 0.61 | 0 | 0 | 0
高钾 | 风化 | 09 | 95.02 | 0 | 0.59 | 0.62 | 0 | 1.32 | 0.32 | 1.55 | 0 | 0 | 0.35 | 0 | 0 | 0
高钾 | 风化 | 10 | 96.77 | 0 | 0.92 | 0.21 | 0 | 0.81 | 0.26 | 0.84 | 0 | 0 | 0 | 0 | 0 | 0
高钾 | 风化 | 12 | 94.29 | 0 | 1.01 | 0.72 | 0 | 1.46 | 0.29 | 1.65 | 0 | 0 | 0.15 | 0 | 0 | 0
高钾 | 风化 | 22 | 92.35 | 0 | 0.74 | 1.66 | 0.64 | 3.5 | 0.35 | 0.55 | 0 | 0 | 0.21 | 0 | 0 | 0
高钾 | 风化 | 27 | 92.72 | 0 | 0 | 0.94 | 0.54 | 2.51 | 0.2 | 1.54 | 0 | 0 | 0.36 | 0 | 0 | 0
|  | 风化成分含量 | 25.97917 | -0.695 | -8.7875 | -4.4625 | -0.8825 | -4.69 | -1.666667 | -0.8908333 | -0.4116667 | -0.5983333 | -1.1225 | -0.04166667 | -0.1966667 | -0.1016667
类型 | 表面风化 | 文物采样点 | 二氧化硅(SiO2) | 氧化钠(Na2O) | 氧化钾(K2O) | 氧化钙(CaO) | 氧化镁(MgO) | 氧化铝(Al2O3) | 氧化铁(Fe2O3) | 氧化铜(CuO) | 氧化铅(PbO) | 氧化钡(BaO) | 五氧化二磷(P2O5) | 氧化锶(SrO) | 氧化锡(SnO2) | 二氧化硫(SO2)
铅钡 | 风化 | 02 | 36.28 | 0 | 1.05 | 2.34 | 1.18 | 5.73 | 1.86 | 0.26 | 47.43 | 0 | 3.57 | 0.19 | 0 | 0
铅钡 | 风化 | 08 | 20.14 | 0 | 0 | 1.48 | 0 | 1.34 | 0 | 10.41 | 28.68 | 31.23 | 3.59 | 0.37 | 0 | 2.58
铅钡 | 风化 | 08严重风化点 | 4.61 | 0 | 0 | 3.19 | 0 | 1.11 | 0 | 3.14 | 32.45 | 30.62 | 7.56 | 0.53 | 0 | 15.03
铅钡 | 风化 | 11 | 33.59 | 0 | 0.21 | 3.51 | 0.71 | 2.69 | 0 | 4.93 | 25.39 | 14.61 | 9.38 | 0.37 | 0 | 0
铅钡 | 风化 | 19 | 29.64 | 0 | 0 | 2.93 | 0.59 | 3.57 | 1.33 | 3.51 | 42.82 | 5.35 | 8.83 | 0.19 | 0 | 0
铅钡 | 风化 | 26 | 19.79 | 0 | 0 | 1.44 | 0 | 0.7 | 0 | 10.57 | 29.53 | 32.25 | 3.13 | 0.45 | 0 | 1.96
铅钡 | 风化 | 26严重风化点 | 3.72 | 0 | 0.4 | 3.01 | 0 | 1.18 | 0 | 3.6 | 29.92 | 35.45 | 6.04 | 0.62 | 0 | 15.95
铅钡 | 风化 | 34 | 35.78 | 0 | 0.25 | 0.78 | 0 | 1.62 | 0.47 | 1.51 | 46.55 | 10 | 0.34 | 0.22 | 0 | 0
铅钡 | 风化 | 36 | 39.57 | 2.22 | 0.14 | 0.37 | 0 | 1.6 | 0.32 | 0.68 | 41.61 | 10.83 | 0.07 | 0.22 | 0 | 0
铅钡 | 风化 | 38 | 32.93 | 1.38 | 0 | 0.68 | 0 | 2.57 | 0.29 | 0.73 | 49.31 | 9.79 | 0.48 | 0.41 | 0 | 0
铅钡 | 风化 | 39 | 26.25 | 0 | 0 | 1.11 | 0 | 0.5 | 0 | 0.88 | 61.03 | 7.22 | 1.16 | 0.61 | 0 | 0
铅钡 | 风化 | 40 | 16.71 | 0 | 0 | 1.87 | 0 | 0.45 | 0.19 | 0 | 70.21 | 6.69 | 1.77 | 0.68 | 0 | 0
铅钡 | 风化 | 41 | 18.46 | 0 | 0.44 | 4.96 | 2.73 | 3.33 | 1.79 | 0.19 | 44.12 | 9.76 | 7.46 | 0.47 | 0 | 0
铅钡 | 风化 | 43部位1 | 12.41 | 0 | 0 | 5.24 | 0.89 | 2.25 | 0.76 | 5.35 | 59.85 | 7.29 | 0 | 0.64 | 0 | 0
铅钡 | 风化 | 43部位2 | 21.7 | 0 | 0 | 6.4 | 0.95 | 3.41 | 1.39 | 1.51 | 44.75 | 3.26 | 12.83 | 0.47 | 0 | 0
铅钡 | 风化 | 48 | 53.33 | 0.8 | 0.32 | 2.82 | 1.54 | 13.65 | 1.03 | 0 | 15.71 | 7.31 | 1.1 | 0.25 | 1.31 | 0
铅钡 | 风化 | 49 | 28.79 | 0 | 0 | 4.58 | 1.47 | 5.38 | 2.74 | 0.7 | 34.18 | 6.1 | 11.1 | 0.46 | 0 | 0
铅钡 | 风化 | 50 | 17.98 | 0 | 0 | 3.19 | 0.47 | 1.87 | 0.33 | 1.13 | 44 | 14.2 | 6.34 | 0.66 | 0 | 0
铅钡 | 风化 | 51部位1 | 24.61 | 0 | 0 | 3.58 | 1.19 | 5.25 | 1.19 | 1.37 | 40.24 | 8.94 | 8.1 | 0.39 | 0.47 | 0
铅钡 | 风化 | 51部位2 | 21.35 | 0 | 0 | 5.13 | 1.45 | 2.51 | 0.42 | 0.75 | 51.34 | 0 | 8.75 | 0 | 0 | 0
铅钡 | 风化 | 52 | 25.74 | 1.22 | 0 | 2.27 | 0.55 | 1.16 | 0.23 | 0.7 | 47.42 | 8.64 | 5.71 | 0.44 | 0 | 0
铅钡 | 风化 | 54 | 22.28 | 0 | 0.32 | 3.19 | 1.28 | 4.15 | 0 | 0.83 | 55.46 | 7.04 | 4.24 | 0.88 | 0 | 0
铅钡 | 风化 | 54严重风化点 | 17.11 | 0 | 0 | 0 | 1.11 | 3.65 | 0 | 1.34 | 58.46 | 0 | 14.13 | 1.12 | 0 | 0
铅钡 | 风化 | 56 | 29.15 | 0 | 0 | 1.21 | 0 | 1.85 | 0 | 0.79 | 41.25 | 15.45 | 2.54 | 0 | 0 | 0
铅钡 | 风化 | 57 | 25.42 | 0 | 0 | 1.31 | 0 | 2.18 | 0 | 1.16 | 45.1 | 17.3 | 0 | 0 | 0 | 0
铅钡 | 风化 | 58 | 30.39 | 0 | 0.34 | 3.49 | 0.79 | 3.52 | 0.86 | 3.13 | 39.35 | 7.66 | 8.99 | 0.24 | 0 | 0
|  | 风化成分含量 | -19.82912 | 0.1809615 | -0.1156838 | 1.114017 | 0.2085256 | 0.6437179 | -0.3772436 | 0.439188 | 13.2781 | -0.01200855 | 3.251432 | 0.06946581 | -0.008782051 | 0.7051282
| 高钾均值 | 已风化 | 未风化 | 差值 | [7 empty] | 铅钡均值 | 已风化 | 未风化 | 差值
| 二氧化硅 | 93.96333 | 67.98417 | 25.97917 | [7 empty] | 二氧化硅 | 33.61472 | 53.44385 | -19.82912
| 氧化钠 | 0 | 0.695 | -0.695 | [7 empty] | 氧化钠 | 0.9525 | 0.7715385 | 0.1809615
| 氧化钾 | 0.5433333 | 9.330833 | -8.7875 | [7 empty] | 氧化钾 | 0.1427778 | 0.2584615 | -0.1156838
| 氧化钙 | 0.87 | 5.3325 | -4.4625 | [7 empty] | 氧化钙 | 2.345556 | 1.231538 | 1.114017
| 氧化镁 | 0.1966667 | 1.079167 | -0.8825 | [7 empty] | 氧化镁 | 0.7008333 | 0.4923077 | 0.2085256
| 氧化铝 | 1.93 | 6.62 | -4.69 | [7 empty] | 氧化铝 | 3.838333 | 3.194615 | 0.6437179
| 氧化铁 | 0.265 | 1.931667 | -1.666667 | [7 empty] | 氧化铁 | 0.5558333 | 0.9330769 | -0.3772436
| 氧化铜 | 1.561667 | 2.4525 | -0.8908333 | [7 empty] | 氧化铜 | 1.996111 | 1.556923 | 0.439188
| 氧化铅 | 0 | 0.4116667 | -0.4116667 | [7 empty] | 氧化铅 | 36.87194 | 23.59385 | 13.2781
| 氧化钡 | 0 | 0.5983333 | -0.5983333 | [7 empty] | 氧化钡 | 10.48722 | 10.49923 | -0.01200855
| 五氧化二磷 | 0.28 | 1.4025 | -1.1225 | [7 empty] | 五氧化二磷 | 4.155278 | 0.9038462 | 3.251432
| 氧化锶 | 0 | 0.04166667 | -0.04166667 | [7 empty] | 氧化锶 | 0.3663889 | 0.2969231 | 0.06946581
| 氧化锡 | 0 | 0.1966667 | -0.1966667 | [7 empty] | 氧化锡 | 0.05583333 | 0.06461538 | -0.008782051
| 二氧化硫 | 0 | 0.1016667 | -0.1016667 | [7 empty] | 二氧化硫 | 0.9866667 | 0.2815385 | 0.7051282
类型 | 表面风化 | 文物采样点 | 二氧化硅(SiO2) | 氧化钠(Na2O) | 氧化钾(K2O) | 氧化钙(CaO) | 氧化镁(MgO) | 氧化铝(Al2O3) | 氧化铁(Fe2O3) | 氧化铜(CuO) | 氧化铅(PbO) | 氧化钡(BaO) | 五氧化二磷(P2O5) | 氧化锶(SrO) | 氧化锡(SnO2) | 二氧化硫(SO2)
高钾 | 风化 | 07 | 66.65083 | 0.695 | 8.7875 | 5.5325 | 0.8825 | 6.67 | 1.836667 | 4.130833 | 0.4116667 | 0.5983333 | 1.7325 | 0.04166667 | 0.1966667 | 0.1016667
高钾 | 风化 | 09 | 69.04083 | 0.695 | 9.3775 | 5.0825 | 0.8825 | 6.01 | 1.986667 | 2.440833 | 0.4116667 | 0.5983333 | 1.4725 | 0.04166667 | 0.1966667 | 0.1016667
高钾 | 风化 | 10 | 70.79083 | 0.695 | 9.7075 | 4.6725 | 0.8825 | 5.5 | 1.926667 | 1.730833 | 0.4116667 | 0.5983333 | 1.1225 | 0.04166667 | 0.1966667 | 0.1016667
高钾 | 风化 | 12 | 68.31083 | 0.695 | 9.7975 | 5.1825 | 0.8825 | 6.15 | 1.956667 | 2.540833 | 0.4116667 | 0.5983333 | 1.2725 | 0.04166667 | 0.1966667 | 0.1016667
高钾 | 风化 | 22 | 66.37083 | 0.695 | 9.5275 | 6.1225 | 1.5225 | 8.19 | 2.016667 | 1.440833 | 0.4116667 | 0.5983333 | 1.3325 | 0.04166667 | 0.1966667 | 0.1016667
高钾 | 风化 | 27 | 66.74083 | 0.695 | 8.7875 | 5.4025 | 1.4225 | 7.2 | 1.866667 | 2.430833 | 0.4116667 | 0.5983333 | 1.4825 | 0.04166667 | 0.1966667 | 0.1016667
类型 | 表面风化 | 文物采样点 | 二氧化硅(SiO2) | 氧化钠(Na2O) | 氧化钾(K2O) | 氧化钙(CaO) | 氧化镁(MgO) | 氧化铝(Al2O3) | 氧化铁(Fe2O3) | 氧化铜(CuO) | 氧化铅(PbO) | 氧化钡(BaO) | 五氧化二磷(P2O5) | 氧化锶(SrO) | 氧化锡(SnO2) | 二氧化硫(SO2)
铅钡 | 风化 | 02 | 56.10912 | -0.1809615 | 1.165684 | 1.225983 | 0.9714744 | 5.086282 | 2.237244 | -0.179188 | 34.1519 | 0.01200855 | 0.3185684 | 0.1205342 | 0.008782051 | -0.7051282
铅钡 | 风化 | 08 | 39.96912 | -0.1809615 | 0.1156838 | 0.3659829 | -0.2085256 | 0.6962821 | 0.3772436 | 9.970812 | 15.4019 | 31.24201 | 0.3385684 | 0.3005342 | 0.008782051 | 1.874872
铅钡 | 风化 | 08严重风化点 | 24.43912 | -0.1809615 | 0.1156838 | 2.075983 | -0.2085256 | 0.4662821 | 0.3772436 | 2.700812 | 19.1719 | 30.63201 | 4.308568 | 0.4605342 | 0.008782051 | 14.32487
铅钡 | 风化 | 11 | 53.41912 | -0.1809615 | 0.3256838 | 2.395983 | 0.5014744 | 2.046282 | 0.3772436 | 4.490812 | 12.1119 | 14.62201 | 6.128568 | 0.3005342 | 0.008782051 | -0.7051282
铅钡 | 风化 | 19 | 49.46912 | -0.1809615 | 0.1156838 | 1.815983 | 0.3814744 | 2.926282 | 1.707244 | 3.070812 | 29.5419 | 5.362009 | 5.578568 | 0.1205342 | 0.008782051 | -0.7051282
铅钡 | 风化 | 26 | 39.61912 | -0.1809615 | 0.1156838 | 0.3259829 | -0.2085256 | 0.05628205 | 0.3772436 | 10.13081 | 16.2519 | 32.26201 | -0.1214316 | 0.3805342 | 0.008782051 | 1.254872
铅钡 | 风化 | 26严重风化点 | 23.54912 | -0.1809615 | 0.5156838 | 1.895983 | -0.2085256 | 0.5362821 | 0.3772436 | 3.160812 | 16.6419 | 35.46201 | 2.788568 | 0.5505342 | 0.008782051 | 15.24487
铅钡 | 风化 | 34 | 55.60912 | -0.1809615 | 0.3656838 | -0.3340171 | -0.2085256 | 0.9762821 | 0.8472436 | 1.070812 | 33.2719 | 10.01201 | -2.911432 | 0.1505342 | 0.008782051 | -0.7051282
铅钡 | 风化 | 36 | 59.39912 | 2.039038 | 0.2556838 | -0.7440171 | -0.2085256 | 0.9562821 | 0.6972436 | 0.240812 | 28.3319 | 10.84201 | -3.181432 | 0.1505342 | 0.008782051 | -0.7051282
铅钡 | 风化 | 38 | 52.75912 | 1.199038 | 0.1156838 | -0.4340171 | -0.2085256 | 1.926282 | 0.6672436 | 0.290812 | 36.0319 | 9.802009 | -2.771432 | 0.3405342 | 0.008782051 | -0.7051282
铅钡 | 风化 | 39 | 46.07912 | -0.1809615 | 0.1156838 | -0.004017094 | -0.2085256 | -0.1437179 | 0.3772436 | 0.440812 | 47.7519 | 7.232009 | -2.091432 | 0.5405342 | 0.008782051 | -0.7051282
铅钡 | 风化 | 40 | 36.53912 | -0.1809615 | 0.1156838 | 0.7559829 | -0.2085256 | -0.1937179 | 0.5672436 | -0.439188 | 56.9319 | 6.702009 | -1.481432 | 0.6105342 | 0.008782051 | -0.7051282
铅钡 | 风化 | 41 | 38.28912 | -0.1809615 | 0.5556838 | 3.845983 | 2.521474 | 2.686282 | 2.167244 | -0.249188 | 30.8419 | 9.772009 | 4.208568 | 0.4005342 | 0.008782051 | -0.7051282
铅钡 | 风化 | 43部位1 | 32.23912 | -0.1809615 | 0.1156838 | 4.125983 | 0.6814744 | 1.606282 | 1.137244 | 4.910812 | 46.5719 | 7.302009 | -3.251432 | 0.5705342 | 0.008782051 | -0.7051282
铅钡 | 风化 | 43部位2 | 41.52912 | -0.1809615 | 0.1156838 | 5.285983 | 0.7414744 | 2.766282 | 1.767244 | 1.070812 | 31.4719 | 3.272009 | 9.578568 | 0.4005342 | 0.008782051 | -0.7051282
铅钡 | 风化 | 48 | 73.15912 | 0.6190385 | 0.4356838 | 1.705983 | 1.331474 | 13.00628 | 1.407244 | -0.439188 | 2.431902 | 7.322009 | -2.151432 | 0.1805342 | 1.318782 | -0.7051282
铅钡 | 风化 | 49 | 48.61912 | -0.1809615 | 0.1156838 | 3.465983 | 1.261474 | 4.736282 | 3.117244 | 0.260812 | 20.9019 | 6.112009 | 7.848568 | 0.3905342 | 0.008782051 | -0.7051282
铅钡 | 风化 | 50 | 37.80912 | -0.1809615 | 0.1156838 | 2.075983 | 0.2614744 | 1.226282 | 0.7072436 | 0.690812 | 30.7219 | 14.21201 | 3.088568 | 0.5905342 | 0.008782051 | -0.7051282
铅钡 | 风化 | 51部位1 | 44.43912 | -0.1809615 | 0.1156838 | 2.465983 | 0.9814744 | 4.606282 | 1.567244 | 0.930812 | 26.9619 | 8.952009 | 4.848568 | 0.3205342 | 0.4787821 | -0.7051282
铅钡 | 风化 | 51部位2 | 41.17912 | -0.1809615 | 0.1156838 | 4.015983 | 1.241474 | 1.866282 | 0.7972436 | 0.310812 | 38.0619 | 0.01200855 | 5.498568 | -0.06946581 | 0.008782051 | -0.7051282
铅钡 | 风化 | 52 | 45.56912 | 1.039038 | 0.1156838 | 1.155983 | 0.3414744 | 0.5162821 | 0.6072436 | 0.260812 | 34.1419 | 8.652009 | 2.458568 | 0.3705342 | 0.008782051 | -0.7051282
铅钡 | 风化 | 54 | 42.10912 | -0.1809615 | 0.4356838 | 2.075983 | 1.071474 | 3.506282 | 0.3772436 | 0.390812 | 42.1819 | 7.052009 | 0.9885684 | 0.8105342 | 0.008782051 | -0.7051282
铅钡 | 风化 | 54严重风化点 | 36.93912 | -0.1809615 | 0.1156838 | -1.114017 | 0.9014744 | 3.006282 | 0.3772436 | 0.900812 | 45.1819 | 0.01200855 | 10.87857 | 1.050534 | 0.008782051 | -0.7051282
铅钡 | 风化 | 56 | 48.97912 | -0.1809615 | 0.1156838 | 0.09598291 | -0.2085256 | 1.206282 | 0.3772436 | 0.350812 | 27.9719 | 15.46201 | -0.7114316 | -0.06946581 | 0.008782051 | -0.7051282
铅钡 | 风化 | 57 | 45.24912 | -0.1809615 | 0.1156838 | 0.1959829 | -0.2085256 | 1.536282 | 0.3772436 | 0.720812 | 31.8219 | 17.31201 | -3.251432 | -0.06946581 | 0.008782051 | -0.7051282
铅钡 | 风化 | 58 | 50.21912 | -0.1809615 | 0.4556838 | 2.375983 | 0.5814744 | 2.876282 | 1.237244 | 2.690812 | 26.0719 | 7.672009 | 5.738568 | 0.1705342 | 0.008782051 | -0.7051282

## 高钾玻璃
| 二氧化硅 | 氧化钠 | 氧化钾 | 氧化钙 | 氧化镁 | 氧化铝 | 氧化铁 | 氧化铜 | 氧化铅 | 氧化钡 | 五氧化二磷 | 氧化锶 | 氧化锡 | 二氧化硫
二氧化硅 | 1 | -0.475 | -0.781 | -0.752 | -0.546 | -0.831 | -0.783 |  |  |  | -0.53 | -0.524
氧化钠 | -0.475 | 1 | 0.606 | 0.64
氧化钾 | -0.781 | 0.606 | 1 | 0.69 |  | 0.506
氧化钙 | -0.752 | 0.64 | 0.69 | 1 |  | 0.521
氧化镁 | -0.546 |  |  |  | 1 | 0.735 | 0.569 |  |  | 0.521 | 0.643 | 0.666
氧化铝 | -0.831 |  | 0.506 | 0.521 | 0.735 | 1 | 0.748 |  | 0.602 | 0.473 | 0.518 | 0.511
氧化铁 | -0.783 |  |  | 0.537 | 0.569 | 0.748 | 1 | 0.643 |  | 0.539 | 0.517
氧化铜 | [6 empty] | 0.643 | 1 |  | 0.483
氧化铅 | [5 empty] | 0.602 |  |  | 1 | 0.682
氧化钡 |  |  |  |  | 0.521 | 0.473 | 0.539 | 0.483 | 0.682 | 1 | 0.471 | 0.565
五氧化二磷 | -0.53 |  |  |  | 0.643 | 0.518 | 0.517 |  |  | 0.471 | 1 | 0.5
氧化锶 | -0.524 |  |  |  | 0.666 | 0.511 |  |  |  | 0.565 | 0.5 | 1
氧化锡 | [12 empty] | 1
二氧化硫 | [13 empty] | 1
已风化高钾玻璃描述统计
| N | 最小值 | 最大值 | 平均值 | 标准差 | 方差 | 偏度 |  | 峰度
| 统计 | 统计 | 统计 | 统计 | 统计 | 统计 | 统计 | 标准误差 | 统计 | 标准误差 |  |  |  | 已风化 | 未风化
二氧化硅 | 6 | 92.35 | 96.77 | 93.96333 | 1.733617 | 3.005427 | 0.8540181 | 0.8451543 | -0.3884118 | 1.740777 |  |  | 二氧化硅 | 93.96333 | 67.98417 | 25.97917
氧化钠 | 6 | 0 | 0 | 0 | 0 | 0 | [6 empty] | 氧化钠 | 0 | 0.695 | -0.695
氧化钾 | 6 | 0 | 1.01 | 0.5433333 | 0.4451816 | 0.1981867 | -0.5372977 | 0.8451543 | -1.912975 | 1.740777 |  |  | 氧化钾 | 0.5433333 | 9.330833 | -8.7875
氧化钙 | 6 | 0.21 | 1.66 | 0.87 | 0.4877704 | 0.23792 | 0.5037969 | 0.8451543 | 0.9877453 | 1.740777 |  |  | 氧化钙 | 0.87 | 5.3325 | -4.4625
氧化镁 | 6 | 0 | 0.64 | 0.1966667 | 0.3063114 | 0.09382667 | 1.014394 | 0.8451543 | -1.597714 | 1.740777 |  |  | 氧化镁 | 0.1966667 | 1.079167 | -0.8825
氧化铝 | 6 | 0.81 | 3.5 | 1.93 | 0.9644895 | 0.93024 | 0.7788834 | 0.8451543 | 0.1806896 | 1.740777 |  |  | 氧化铝 | 1.93 | 6.62 | -4.69
氧化铁 | 6 | 0.17 | 0.35 | 0.265 | 0.0694982 | 0.00483 | -0.3002893 | 0.8451543 | -1.417769 | 1.740777 |  |  | 氧化铁 | 0.265 | 1.931667 | -1.666667
氧化铜 | 6 | 0.55 | 3.24 | 1.561667 | 0.9348244 | 0.8738967 | 1.218066 | 0.8451543 | 2.231412 | 1.740777 |  |  | 氧化铜 | 1.561667 | 2.4525 | -0.8908333
氧化铅 | 6 | 0 | 0 | 0 | 0 | 0 | [6 empty] | 氧化铅 | 0 | 0.4116667 | -0.4116667
氧化钡 | 6 | 0 | 0 | 0 | 0 | 0 | [6 empty] | 氧化钡 | 0 | 0.5983333 | -0.5983333
五氧化二磷 | 6 | 0 | 0.61 | 0.28 | 0.2099524 | 0.04408 | 0.3987163 | 0.8451543 | 0.3716906 | 1.740777 |  |  | 五氧化二磷 | 0.28 | 1.4025 | -1.1225
氧化锶 | 6 | 0 | 0 | 0 | 0 | 0 | [6 empty] | 氧化锶 | 0 | 0.04166667 | -0.04166667
氧化锡 | 6 | 0 | 0 | 0 | 0 | 0 | [6 empty] | 氧化锡 | 0 | 0.1966667 | -0.1966667
二氧化硫 | 6 | 0 | 0 | 0 | 0 | 0 | [6 empty] | 二氧化硫 | 0 | 0.1016667 | -0.1016667
有效个案数（成列） | 6
未风化高钾玻璃描述统计
| N | 最小值 | 最大值 | 平均值 | 标准差 | 方差 | 偏度 |  | 峰度
| 统计 | 统计 | 统计 | 统计 | 统计 | 统计 | 统计 | 标准误差 | 统计 | 标准误差
二氧化硅 | 12 | 59.01 | 87.05 | 67.98417 | 8.755099 | 76.65175 | 1.158092 | 0.637302 | 0.5363731 | 1.232246
氧化钠 | 12 | 0 | 3.38 | 0.695 | 1.286917 | 1.656155 | 1.49749 | 0.637302 | 0.5591716 | 1.232246
氧化钾 | 12 | 0 | 14.52 | 9.330833 | 3.920303 | 15.36877 | -1.203447 | 0.637302 | 1.900332 | 1.232246
氧化钙 | 12 | 0 | 8.7 | 5.3325 | 3.092478 | 9.56342 | -0.8752476 | 0.637302 | -0.5176954 | 1.232246
氧化镁 | 12 | 0 | 1.98 | 1.079167 | 0.6761449 | 0.457172 | -0.4338003 | 0.637302 | -1.014589 | 1.232246
氧化铝 | 12 | 3.05 | 11.15 | 6.62 | 2.491509 | 6.207618 | 0.4821728 | 0.637302 | -0.4922455 | 1.232246
氧化铁 | 12 | 0 | 6.04 | 1.931667 | 1.666694 | 2.77787 | 1.17587 | 0.637302 | 2.567948 | 1.232246
氧化铜 | 12 | 0 | 5.09 | 2.4525 | 1.65999 | 2.755566 | 0.1005957 | 0.637302 | -1.058214 | 1.232246
氧化铅 | 12 | 0 | 1.62 | 0.4116667 | 0.5889873 | 0.3469061 | 1.373589 | 0.637302 | 0.4179671 | 1.232246
氧化钡 | 12 | 0 | 2.86 | 0.5983333 | 0.982102 | 0.9645242 | 1.493083 | 0.637302 | 1.23817 | 1.232246
五氧化二磷 | 12 | 0 | 4.5 | 1.4025 | 1.433959 | 2.056239 | 1.677553 | 0.637302 | 1.876197 | 1.232246
氧化锶 | 12 | 0 | 0.12 | 0.04166667 | 0.0483986 | 0.002342424 | 0.5707242 | 0.637302 | -1.452239 | 1.232246
氧化锡 | 12 | 0 | 2.36 | 0.1966667 | 0.6812733 | 0.4641333 | 3.464102 | 0.637302 | 12 | 1.232246
二氧化硫 | 12 | 0 | 0.47 | 0.1016667 | 0.1855132 | 0.03441515 | 1.396431 | 0.637302 | 0.05546322 | 1.232246
有效个案数（成列） | 12

## 铅钡玻璃
| 二氧化硅 | 氧化钠 | 氧化钾 | 氧化钙 | 氧化镁 | 氧化铝 | 氧化铁 | 氧化铜 | 氧化铅 | 氧化钡 | 五氧化二磷 | 氧化锶 | 氧化锡 | 二氧化硫
二氧化硅 | 1 |  |  |  |  | 0.498 |  | -0.604 | -0.589 | -0.761 | -0.593 | -0.737 |  | -0.725
氧化钠 |  | 1
氧化钾 |  |  | 1 |  |  | 0.591
氧化钙 |  |  |  | 1 |  |  |  |  | 0.519 |  |  | 0.469
氧化镁 | 0.511 |  |  |  | 1 | 0.669 |  | -0.545 |  | -0.781 |  |  |  | -0.534
氧化铝 | 0.498 |  | 0.591 |  | 0.669 | 1 | 0.676 | -0.566 |  | -0.721 |  | -0.555 |  | -0.708
氧化铁 | [5 empty] | 0.676 | 1 | -0.682 |  | -0.57 |  |  |  | -0.534
氧化铜 | -0.604 |  |  |  | -0.545 | -0.566 | -0.682 | 1 |  | 0.706 |  |  | -0.598 | 0.506
氧化铅 | -0.589 |  |  | 0.519 |  |  |  |  | 1
氧化钡 | -0.761 |  |  |  | -0.781 | -0.721 | -0.57 | 0.706 |  | 1 |  | 0.682 |  | 0.717
五氧化二磷 | -0.593 | [9 empty] | 1
氧化锶 | -0.737 |  |  | 0.469 |  | -0.555 |  |  |  | 0.682 |  | 1 |  | 0.568
氧化锡 | [7 empty] | -0.598 |  |  |  |  | 1
二氧化硫 | -0.725 |  |  |  | -0.534 | -0.708 | -0.534 | 0.506 |  | 0.717 |  | 0.568 |  | 1
已风化铅钡玻璃描述统计
| N | 最小值 | 最大值 | 平均值 | 标准差 | 方差 | 偏度 |  | 峰度 |  |  |  | 已风化 | 未风化
| 统计 | 统计 | 统计 | 统计 | 统计 | 统计 | 统计 | 标准误差 | 统计 | 标准误差 |  | 二氧化硅 | 33.61472 | 53.44385
二氧化硅 | 36 | 3.72 | 68.08 | 33.61472 | 17.22148 | 296.5795 | 0.3978331 | 0.3925439 | -0.7777608 | 0.7680761 |  | 氧化钠 | 0.9525 | 0.7715385
氧化钠 | 36 | 0 | 7.92 | 0.9525 | 1.920001 | 3.686402 | 2.372657 | 0.3925439 | 5.327811 | 0.7680761 |  | 氧化钾 | 0.1427778 | 0.2584615
氧化钾 | 36 | 0 | 1.05 | 0.1427778 | 0.2147106 | 0.04610063 | 2.354964 | 0.3925439 | 7.973328 | 0.7680761 |  | 氧化钙 | 2.345556 | 1.231538
氧化钙 | 36 | 0 | 6.4 | 2.345556 | 1.611577 | 2.59718 | 0.5903684 | 0.3925439 | -0.2104635 | 0.7680761 |  | 氧化镁 | 0.7008333 | 0.4923077
氧化镁 | 36 | 0 | 2.73 | 0.7008333 | 0.6561419 | 0.4305221 | 0.7198026 | 0.3925439 | 0.7640583 | 0.7680761 |  | 氧化铝 | 3.838333 | 3.194615
氧化铝 | 36 | 0.45 | 14.34 | 3.838333 | 3.412626 | 11.64601 | 1.972512 | 0.3925439 | 3.821181 | 0.7680761 |  | 氧化铁 | 0.5558333 | 0.9330769
氧化铁 | 36 | 0 | 2.74 | 0.5558333 | 0.6919636 | 0.4788136 | 1.335326 | 0.3925439 | 1.422426 | 0.7680761 |  | 氧化铜 | 1.996111 | 1.556923
氧化铜 | 36 | 0 | 10.57 | 1.996111 | 2.487959 | 6.189939 | 2.429338 | 0.3925439 | 6.22781 | 0.7680761 |  | 氧化铅 | 36.87194 | 23.59385
氧化铅 | 36 | 12.31 | 70.21 | 36.87194 | 15.16372 | 229.9385 | 0.09786639 | 0.3925439 | -0.7348015 | 0.7680761 |  | 氧化钡 | 10.48722 | 10.49923
氧化钡 | 36 | 0 | 35.45 | 10.48722 | 8.867533 | 78.63313 | 1.640735 | 0.3925439 | 2.297264 | 0.7680761 |  | 五氧化二磷 | 4.155278 | 0.9038462
五氧化二磷 | 36 | 0 | 14.13 | 4.155278 | 4.150624 | 17.22768 | 0.7242687 | 0.3925439 | -0.5158307 | 0.7680761 |  | 氧化锶 | 0.3663889 | 0.2969231
氧化锶 | 36 | 0 | 1.12 | 0.3663889 | 0.2452655 | 0.06015516 | 0.8933617 | 0.3925439 | 1.450667 | 0.7680761 |  | 氧化锡 | 0.05583333 | 0.06461538
氧化锡 | 36 | 0 | 1.31 | 0.05583333 | 0.2316201 | 0.05364786 | 4.974622 | 0.3925439 | 26.24411 | 0.7680761 |  | 二氧化硫 | 0.9866667 | 0.2815385
二氧化硫 | 36 | 0 | 15.95 | 0.9866667 | 3.608541 | 13.02157 | 3.923467 | 0.3925439 | 14.54081 | 0.7680761
有效个案数（成列） | 36
未风化铅钡玻璃描述统计
| N | 最小值 | 最大值 | 平均值 | 标准差 | 方差 | 偏度 |  | 峰度
| 统计 | 统计 | 统计 | 统计 | 统计 | 统计 | 统计 | 标准误差 | 统计 | 标准误差
二氧化硅 | 13 | 31.94 | 75.51 | 53.44385 | 14.58727 | 212.7885 | -0.1893231 | 0.6163361 | -1.339328 | 1.190874
氧化钠 | 13 | 0 | 4.66 | 0.7715385 | 1.53831 | 2.366397 | 1.845655 | 0.6163361 | 2.44981 | 1.190874
氧化钾 | 13 | 0 | 1.41 | 0.2584615 | 0.3981174 | 0.1584974 | 2.384944 | 0.6163361 | 6.077689 | 1.190874
氧化钙 | 13 | 0 | 4.49 | 1.231538 | 1.457703 | 2.124897 | 1.789018 | 0.6163361 | 2.200301 | 1.190874
氧化镁 | 13 | 0 | 1.67 | 0.4923077 | 0.5454685 | 0.2975359 | 0.7549337 | 0.6163361 | -0.1456168 | 1.190874
氧化铝 | 13 | 1.44 | 5.45 | 3.194615 | 1.385241 | 1.918894 | 0.2636997 | 0.6163361 | -1.254727 | 1.190874
氧化铁 | 13 | 0 | 4.59 | 0.9330769 | 1.445132 | 2.088406 | 1.64915 | 0.6163361 | 2.308101 | 1.190874
氧化铜 | 13 | 0 | 8.46 | 1.556923 | 2.490918 | 6.204673 | 2.210292 | 0.6163361 | 4.698429 | 1.190874
氧化铅 | 13 | 9.3 | 39.22 | 23.59385 | 9.094393 | 82.70799 | 0.4192021 | 0.6163361 | -0.6891953 | 1.190874
氧化钡 | 13 | 3.42 | 26.23 | 10.49923 | 6.949784 | 48.29949 | 1.501367 | 0.6163361 | 1.78624 | 1.190874
五氧化二磷 | 13 | 0 | 5.75 | 0.9038462 | 1.570581 | 2.466726 | 2.810252 | 0.6163361 | 8.651513 | 1.190874
氧化锶 | 13 | 0 | 0.91 | 0.2969231 | 0.3137511 | 0.09843974 | 0.8835011 | 0.6163361 | -0.01199267 | 1.190874
氧化锡 | 13 | 0 | 0.44 | 0.06461538 | 0.1579354 | 0.02494359 | 2.191311 | 0.6163361 | 3.319385 | 1.190874
二氧化硫 | 13 | 0 | 3.66 | 0.2815385 | 1.015101 | 1.030431 | 3.605551 | 0.6163361 | 13 | 1.190874
有效个案数（成列） | 13